## Sheet1
Rest | 4.1964 | 4.1415 | 0 | 0 | 0 |  |  | SOC_N5D_NMC_Dis | OCV_N5D_NMC_Dis
CC_DChg | 4.0466 | 3.8051 | -2100.4 | -2101.1 | 210.0566 |  | 2069.862 | 100 | 4.1415
Rest | 3.8826 | 4.0656 | 0 | 0 | 0 | 210.0566 | 1859.805 | 89.85166 | 4.0656
CC_DChg | 3.9719 | 3.7379 | -2099.7 | -2101.1 | 210.0541 | 210.0541 | 1649.751 | 79.70344 | 3.9822
Rest | 3.8166 | 3.9822 | 0 | 0 | 0 | 210.0486 | 1439.703 | 69.55549 | 3.8823
CC_DChg | 3.8901 | 3.6666 | -2099.7 | -2101.9 | 210.0486 | 210.0567 | 1229.646 | 59.40715 | 3.8076
Rest | 3.7431 | 3.8823 | 0 | 0 | 0 | 210.0038 | 1019.642 | 49.26136 | 3.741
CC_DChg | 3.7903 | 3.5937 | -2099.7 | -2101.1 | 210.0567 | 210.0569 | 809.5852 | 39.11301 | 3.6731
Rest | 3.6737 | 3.8076 | 0 | 0 | 0 | 210.0559 | 599.5293 | 28.9647 | 3.5785
CC_DChg | 3.7115 | 3.5057 | -2099.7 | -2101.9 | 210.0038 | 210.057 | 389.4723 | 18.81634 | 3.506
Rest | 3.5791 | 3.741 | 0 | 0 | 0 | 210.0563 | 179.416 | 8.668019 | 3.333
CC_DChg | 3.6473 | 3.4188 | -2100.4 | -2101.1 | 210.0569 | 179.416 | 1.080025e-12 | 0 | 3.054
Rest | 3.496 | 3.6731 | 0 | 0 | 0
CC_DChg | 3.5794 | 3.3435 | -2099.7 | -2101.1 | 210.0559
Rest | 3.4232 | 3.5785 | 0 | 0 | 0
CC_DChg | 3.4833 | 3.2449 | -2100.4 | -2100.4 | 210.057
Rest | 3.3249 | 3.506 | 0 | 0 | 0
CC_DChg | 3.4058 | 3.0313 | -2098.9 | -2101.1 | 210.0563
Rest | 3.106 | 3.333 | 0 | 0 | 0
CC_DChg | 3.2322 | 1.9996 | -2099.7 | -2101.1 | 179.416
Rest | 2.1326 | 3.054 | 0 | 0 | 0

## Sheet2
SOC_N5D_NMC_Dis | OCV_N5D_NMC_Dis | SOE_N5D_NMC_Dis
100 | 4.1415 | 100
89.85166 | 4.0656 | 88.80533
79.70344 | 3.9822 | 77.77781
69.55549 | 3.8823 | 66.95549
59.40715 | 3.8076 | 56.3398
49.26136 | 3.741 | 45.96425
39.11301 | 3.6731 | 35.81569
28.9647 | 3.5785 | 25.87057
18.81634 | 3.506 | 16.19672
8.668019 | 3.333 | 6.965535
0 | 3.054 | 0